## Layer Info
Layer Number | Thickness | Material
1 | 113.7 | SiO2
2 | 143.5 | Nb2O5
3 | 70 | SiO2
4 | 32.7 | Nb2O5
5 | 86.1 | SiO2
6 | 55.4 | Nb2O5
7 | 51.4 | SiO2
8 | 31.5 | Nb2O5
9 | 83.7 | SiO2
10 | 56.3 | Nb2O5
11 | 35.4 | SiO2
12 | 7.4 | Nb2O5
13 | 31.9 | SiO2
14 | 66.8 | Nb2O5
15 | 92.5 | SiO2
16 | 56.2 | Nb2O5
17 | 86.5 | SiO2
18 | 70 | Nb2O5
19 | 108.2 | SiO2
20 | 42.3 | Nb2O5
21 | 139.8 | SiO2
22 | 72.6 | Nb2O5
23 | 51.3 | SiO2
24 | 8.9 | Nb2O5
25 | 82.4 | SiO2
26 | 41.9 | Nb2O5
27 | 7.8 | SiO2
28 | 55.7 | Nb2O5
29 | 28.3 | SiO2
30 | 95.1 | Nb2O5
31 | 132 | SiO2
32 | 81.6 | Nb2O5
33 | 143.6 | SiO2
34 | 86.5 | Nb2O5
35 | 142.3 | SiO2
36 | 92.1 | Nb2O5
37 | 168.6 | SiO2
38 | 44.1 | Nb2O5
39 | 7 | SiO2
40 | 48.9 | Nb2O5
41 | 172.3 | SiO2
42 | 104.6 | Nb2O5
43 | 178.6 | SiO2
44 | 31.8 | Nb2O5
45 | 25.9 | SiO2
46 | 35.2 | Nb2O5
47 | 46.3 | SiO2
48 | 10 | Nb2O5

## SiO2
Wavelength (nm) | n
210 | 1.538358
211 | 1.537278
212 | 1.53622
213 | 1.535182
214 | 1.534164
215 | 1.533166
216 | 1.532186
217 | 1.531226
218 | 1.530283
219 | 1.529359
220 | 1.528451
221 | 1.527561
222 | 1.526687
223 | 1.52583
224 | 1.524988
225 | 1.524161
226 | 1.523348
227 | 1.522549
228 | 1.521765
229 | 1.520994
230 | 1.520237
231 | 1.519492
232 | 1.518761
233 | 1.518042
234 | 1.517334
235 | 1.516638
236 | 1.515954
237 | 1.515281
238 | 1.514619
239 | 1.513968
240 | 1.513327
241 | 1.512697
242 | 1.512076
243 | 1.511465
244 | 1.510864
245 | 1.510272
246 | 1.509689
247 | 1.509115
248 | 1.50855
249 | 1.507994
250 | 1.507446
251 | 1.506906
252 | 1.506374
253 | 1.505849
254 | 1.505333
255 | 1.504824
256 | 1.504323
257 | 1.503829
258 | 1.503342
259 | 1.502862
260 | 1.502388
261 | 1.501921
262 | 1.501461
263 | 1.501007
264 | 1.50056
265 | 1.500118
266 | 1.499683
267 | 1.499254
268 | 1.49883
269 | 1.498412
270 | 1.498
271 | 1.497593
272 | 1.497192
273 | 1.496796
274 | 1.496405
275 | 1.496019
276 | 1.495638
277 | 1.495263
278 | 1.494892
279 | 1.494525
280 | 1.494163
281 | 1.493806
282 | 1.493454
283 | 1.493105
284 | 1.492762
285 | 1.492422
286 | 1.492087
287 | 1.491756
288 | 1.491428
289 | 1.491105
290 | 1.490785
291 | 1.49047
292 | 1.490158
293 | 1.48985
294 | 1.489546
295 | 1.489245
296 | 1.488948
297 | 1.488654
298 | 1.488364
299 | 1.488076
300 | 1.487793
301 | 1.487512
302 | 1.487235
303 | 1.486961
304 | 1.48669
305 | 1.486422
306 | 1.486157
307 | 1.485895
308 | 1.485636
309 | 1.48538
310 | 1.485127
311 | 1.484876
312 | 1.484628
313 | 1.484383
314 | 1.484141
315 | 1.483901
316 | 1.483663
317 | 1.483429
318 | 1.483197
319 | 1.482967
320 | 1.482739
321 | 1.482514
322 | 1.482292
323 | 1.482071
324 | 1.481853
325 | 1.481638
326 | 1.481424
327 | 1.481213
328 | 1.481004
329 | 1.480797
330 | 1.480592
331 | 1.480389
332 | 1.480188
333 | 1.479989
334 | 1.479792
335 | 1.479597
336 | 1.479404
337 | 1.479213
338 | 1.479024
339 | 1.478837
340 | 1.478651
341 | 1.478468
342 | 1.478286
343 | 1.478105
344 | 1.477927
345 | 1.47775
346 | 1.477575
347 | 1.477402
348 | 1.47723
349 | 1.47706
350 | 1.476891
351 | 1.476724
352 | 1.476559
353 | 1.476395
354 | 1.476233
355 | 1.476072
356 | 1.475912
357 | 1.475754
358 | 1.475598
359 | 1.475443
360 | 1.475289
361 | 1.475137
362 | 1.474986
363 | 1.474836
364 | 1.474688
365 | 1.474541
366 | 1.474396
367 | 1.474251
368 | 1.474108
369 | 1.473966
370 | 1.473826
371 | 1.473686
372 | 1.473548
373 | 1.473411
374 | 1.473275
375 | 1.473141
376 | 1.473007
377 | 1.472875
378 | 1.472744
379 | 1.472614
380 | 1.472485
381 | 1.472357
382 | 1.47223
383 | 1.472104
384 | 1.471979
385 | 1.471856
386 | 1.471733
387 | 1.471611
388 | 1.47149
389 | 1.471371
390 | 1.471252
391 | 1.471134
392 | 1.471018
393 | 1.470902
394 | 1.470787
395 | 1.470673
396 | 1.47056
397 | 1.470447
398 | 1.470336
399 | 1.470226
400 | 1.470116
401 | 1.470007
402 | 1.469899
403 | 1.469792
404 | 1.469686
405 | 1.469581
406 | 1.469476
407 | 1.469373
408 | 1.46927
409 | 1.469168
410 | 1.469066
411 | 1.468966
412 | 1.468866
413 | 1.468767
414 | 1.468668
415 | 1.468571
416 | 1.468474
417 | 1.468378
418 | 1.468282
419 | 1.468188
420 | 1.468094
421 | 1.468
422 | 1.467908
423 | 1.467816
424 | 1.467724
425 | 1.467634
426 | 1.467544
427 | 1.467454
428 | 1.467366
429 | 1.467278
430 | 1.46719
431 | 1.467104
432 | 1.467017
433 | 1.466932
434 | 1.466847
435 | 1.466763
436 | 1.466679
437 | 1.466596
438 | 1.466513
439 | 1.466431
440 | 1.46635
441 | 1.466269
442 | 1.466189
443 | 1.466109
444 | 1.46603
445 | 1.465951
446 | 1.465873
447 | 1.465795
448 | 1.465718
449 | 1.465642
450 | 1.465566
451 | 1.46549
452 | 1.465415
453 | 1.465341
454 | 1.465267
455 | 1.465193
456 | 1.46512
457 | 1.465047
458 | 1.464975
459 | 1.464904
460 | 1.464833
461 | 1.464762
462 | 1.464692
463 | 1.464622
464 | 1.464553
465 | 1.464484
466 | 1.464416
467 | 1.464348
468 | 1.46428
469 | 1.464213
470 | 1.464146
471 | 1.46408
472 | 1.464014
473 | 1.463949
474 | 1.463884
475 | 1.463819
476 | 1.463755
477 | 1.463691
478 | 1.463628
479 | 1.463565
480 | 1.463502
481 | 1.46344
482 | 1.463378
483 | 1.463317
484 | 1.463256
485 | 1.463195
486 | 1.463134
487 | 1.463074
488 | 1.463015
489 | 1.462956
490 | 1.462897
491 | 1.462838
492 | 1.46278
493 | 1.462722
494 | 1.462664
495 | 1.462607
496 | 1.46255
497 | 1.462494
498 | 1.462438
499 | 1.462382
500 | 1.462326
501 | 1.462271
502 | 1.462216
503 | 1.462162
504 | 1.462108
505 | 1.462054
506 | 1.462
507 | 1.461947
508 | 1.461894
509 | 1.461841
510 | 1.461789
511 | 1.461736
512 | 1.461685
513 | 1.461633
514 | 1.461582
515 | 1.461531
516 | 1.46148
517 | 1.46143
518 | 1.46138
519 | 1.46133
520 | 1.46128
521 | 1.461231
522 | 1.461182
523 | 1.461133
524 | 1.461085
525 | 1.461037
526 | 1.460989
527 | 1.460941
528 | 1.460894
529 | 1.460846
530 | 1.460799
531 | 1.460753
532 | 1.460706
533 | 1.46066
534 | 1.460614
535 | 1.460569
536 | 1.460523
537 | 1.460478
538 | 1.460433
539 | 1.460388
540 | 1.460344
541 | 1.460299
542 | 1.460255
543 | 1.460211
544 | 1.460168
545 | 1.460124
546 | 1.460081
547 | 1.460038
548 | 1.459996
549 | 1.459953
550 | 1.459911
551 | 1.459869
552 | 1.459827
553 | 1.459785
554 | 1.459744
555 | 1.459703
556 | 1.459662
557 | 1.459621
558 | 1.45958
559 | 1.45954
560 | 1.459499
561 | 1.459459
562 | 1.45942
563 | 1.45938
564 | 1.459341
565 | 1.459301
566 | 1.459262
567 | 1.459223
568 | 1.459185
569 | 1.459146
570 | 1.459108
571 | 1.45907
572 | 1.459032
573 | 1.458994
574 | 1.458956
575 | 1.458919
576 | 1.458882
577 | 1.458845
578 | 1.458808
579 | 1.458771
580 | 1.458735
581 | 1.458698
582 | 1.458662
583 | 1.458626
584 | 1.45859
585 | 1.458554
586 | 1.458519
587 | 1.458483
588 | 1.458448
589 | 1.458413
590 | 1.458378
591 | 1.458344
592 | 1.458309
593 | 1.458275
594 | 1.45824
595 | 1.458206
596 | 1.458172
597 | 1.458138
598 | 1.458105
599 | 1.458071
600 | 1.458038
601 | 1.458004
602 | 1.457971
603 | 1.457938
604 | 1.457906
605 | 1.457873
606 | 1.45784
607 | 1.457808
608 | 1.457776
609 | 1.457744
610 | 1.457712
611 | 1.45768
612 | 1.457648
613 | 1.457617
614 | 1.457585
615 | 1.457554
616 | 1.457523
617 | 1.457492
618 | 1.457461
619 | 1.45743
620 | 1.457399
621 | 1.457369
622 | 1.457338
623 | 1.457308
624 | 1.457278
625 | 1.457248
626 | 1.457218
627 | 1.457188
628 | 1.457159
629 | 1.457129
630 | 1.4571
631 | 1.45707
632 | 1.457041
633 | 1.457012
634 | 1.456983
635 | 1.456954
636 | 1.456926
637 | 1.456897
638 | 1.456868
639 | 1.45684
640 | 1.456812
641 | 1.456784
642 | 1.456756
643 | 1.456728
644 | 1.4567
645 | 1.456672
646 | 1.456644
647 | 1.456617
648 | 1.456589
649 | 1.456562
650 | 1.456535
651 | 1.456508
652 | 1.456481
653 | 1.456454
654 | 1.456427
655 | 1.4564
656 | 1.456374
657 | 1.456347
658 | 1.456321
659 | 1.456295
660 | 1.456268
661 | 1.456242
662 | 1.456216
663 | 1.45619
664 | 1.456165
665 | 1.456139
666 | 1.456113
667 | 1.456088
668 | 1.456062
669 | 1.456037
670 | 1.456011
671 | 1.455986
672 | 1.455961
673 | 1.455936
674 | 1.455911
675 | 1.455886
676 | 1.455862
677 | 1.455837
678 | 1.455812
679 | 1.455788
680 | 1.455764
681 | 1.455739
682 | 1.455715
683 | 1.455691
684 | 1.455667
685 | 1.455643
686 | 1.455619
687 | 1.455595
688 | 1.455571
689 | 1.455548
690 | 1.455524
691 | 1.455501
692 | 1.455477
693 | 1.455454
694 | 1.45543
695 | 1.455407
696 | 1.455384
697 | 1.455361
698 | 1.455338
699 | 1.455315
700 | 1.455292
701 | 1.45527
702 | 1.455247
703 | 1.455224
704 | 1.455202
705 | 1.455179
706 | 1.455157
707 | 1.455135
708 | 1.455113
709 | 1.45509
710 | 1.455068
711 | 1.455046
712 | 1.455024
713 | 1.455002
714 | 1.454981
715 | 1.454959
716 | 1.454937
717 | 1.454915
718 | 1.454894
719 | 1.454872
720 | 1.454851
721 | 1.45483
722 | 1.454808
723 | 1.454787
724 | 1.454766
725 | 1.454745
726 | 1.454724
727 | 1.454703
728 | 1.454682
729 | 1.454661
730 | 1.45464
731 | 1.45462
732 | 1.454599
733 | 1.454578
734 | 1.454558
735 | 1.454537
736 | 1.454517
737 | 1.454496
738 | 1.454476
739 | 1.454456
740 | 1.454436
741 | 1.454415
742 | 1.454395
743 | 1.454375
744 | 1.454355
745 | 1.454335
746 | 1.454316
747 | 1.454296
748 | 1.454276
749 | 1.454256
750 | 1.454237
751 | 1.454217
752 | 1.454198
753 | 1.454178
754 | 1.454159
755 | 1.454139
756 | 1.45412
757 | 1.454101
758 | 1.454082
759 | 1.454062
760 | 1.454043
761 | 1.454024
762 | 1.454005
763 | 1.453986
764 | 1.453967
765 | 1.453948
766 | 1.45393
767 | 1.453911
768 | 1.453892
769 | 1.453873
770 | 1.453855
771 | 1.453836
772 | 1.453818
773 | 1.453799
774 | 1.453781
775 | 1.453762
776 | 1.453744
777 | 1.453726
778 | 1.453708
779 | 1.453689
780 | 1.453671
781 | 1.453653
782 | 1.453635
783 | 1.453617
784 | 1.453599
785 | 1.453581
786 | 1.453563
787 | 1.453545
788 | 1.453528
789 | 1.45351
790 | 1.453492
791 | 1.453474
792 | 1.453457
793 | 1.453439
794 | 1.453422
795 | 1.453404
796 | 1.453387
797 | 1.453369
798 | 1.453352
799 | 1.453335
800 | 1.453317
801 | 1.4533
802 | 1.453283
803 | 1.453266
804 | 1.453248
805 | 1.453231
806 | 1.453214
807 | 1.453197
808 | 1.45318
809 | 1.453163
810 | 1.453146
811 | 1.453129
812 | 1.453113
813 | 1.453096
814 | 1.453079
815 | 1.453062
816 | 1.453046
817 | 1.453029
818 | 1.453012
819 | 1.452996
820 | 1.452979
821 | 1.452963
822 | 1.452946
823 | 1.45293
824 | 1.452913
825 | 1.452897
826 | 1.452881
827 | 1.452864
828 | 1.452848
829 | 1.452832
830 | 1.452816
831 | 1.452799
832 | 1.452783
833 | 1.452767
834 | 1.452751
835 | 1.452735
836 | 1.452719
837 | 1.452703
838 | 1.452687
839 | 1.452671
840 | 1.452655
841 | 1.45264
842 | 1.452624
843 | 1.452608
844 | 1.452592
845 | 1.452576
846 | 1.452561
847 | 1.452545
848 | 1.452529
849 | 1.452514
850 | 1.452498
851 | 1.452483
852 | 1.452467
853 | 1.452452
854 | 1.452436
855 | 1.452421
856 | 1.452405
857 | 1.45239
858 | 1.452375
859 | 1.452359
860 | 1.452344
861 | 1.452329
862 | 1.452314
863 | 1.452298
864 | 1.452283
865 | 1.452268
866 | 1.452253
867 | 1.452238
868 | 1.452223
869 | 1.452208
870 | 1.452193
871 | 1.452178
872 | 1.452163
873 | 1.452148
874 | 1.452133
875 | 1.452118
876 | 1.452103
877 | 1.452088
878 | 1.452074
879 | 1.452059
880 | 1.452044
881 | 1.452029
882 | 1.452015
883 | 1.452
884 | 1.451985
885 | 1.451971
886 | 1.451956
887 | 1.451941
888 | 1.451927
889 | 1.451912
890 | 1.451898
891 | 1.451883
892 | 1.451869
893 | 1.451854
894 | 1.45184
895 | 1.451826
896 | 1.451811
897 | 1.451797
898 | 1.451783
899 | 1.451768
900 | 1.451754
901 | 1.45174
902 | 1.451725
903 | 1.451711
904 | 1.451697
905 | 1.451683
906 | 1.451669
907 | 1.451655
908 | 1.45164
909 | 1.451626
910 | 1.451612
911 | 1.451598
912 | 1.451584
913 | 1.45157
914 | 1.451556
915 | 1.451542
916 | 1.451528
917 | 1.451514
918 | 1.4515
919 | 1.451487
920 | 1.451473
921 | 1.451459
922 | 1.451445
923 | 1.451431
924 | 1.451417
925 | 1.451404
926 | 1.45139
927 | 1.451376
928 | 1.451362
929 | 1.451349
930 | 1.451335
931 | 1.451321
932 | 1.451308
933 | 1.451294
934 | 1.45128
935 | 1.451267
936 | 1.451253
937 | 1.45124
938 | 1.451226
939 | 1.451213
940 | 1.451199
941 | 1.451186
942 | 1.451172
943 | 1.451159
944 | 1.451145
945 | 1.451132
946 | 1.451119
947 | 1.451105
948 | 1.451092
949 | 1.451078
950 | 1.451065
951 | 1.451052
952 | 1.451039
953 | 1.451025
954 | 1.451012
955 | 1.450999
956 | 1.450985
957 | 1.450972
958 | 1.450959
959 | 1.450946
960 | 1.450933
961 | 1.45092
962 | 1.450906
963 | 1.450893
964 | 1.45088
965 | 1.450867
966 | 1.450854
967 | 1.450841
968 | 1.450828
969 | 1.450815
970 | 1.450802
971 | 1.450789
972 | 1.450776
973 | 1.450763
974 | 1.45075
975 | 1.450737
976 | 1.450724
977 | 1.450711
978 | 1.450698
979 | 1.450685
980 | 1.450672
981 | 1.450659
982 | 1.450647
983 | 1.450634
984 | 1.450621
985 | 1.450608
986 | 1.450595
987 | 1.450583
988 | 1.45057
989 | 1.450557
990 | 1.450544
991 | 1.450531
992 | 1.450519
993 | 1.450506
994 | 1.450493
995 | 1.450481
996 | 1.450468
997 | 1.450455
998 | 1.450443
999 | 1.45043
1000 | 1.450417
1001 | 1.450405
1002 | 1.450392
1003 | 1.45038
1004 | 1.450367
1005 | 1.450354
1006 | 1.450342
1007 | 1.450329
1008 | 1.450317
1009 | 1.450304
1010 | 1.450292
1011 | 1.450279
1012 | 1.450267
1013 | 1.450254
1014 | 1.450242
1015 | 1.450229
1016 | 1.450217
1017 | 1.450204
1018 | 1.450192
1019 | 1.45018
1020 | 1.450167
1021 | 1.450155
1022 | 1.450142
1023 | 1.45013
1024 | 1.450118
1025 | 1.450105
1026 | 1.450093
1027 | 1.450081
1028 | 1.450068
1029 | 1.450056
1030 | 1.450044
1031 | 1.450032
1032 | 1.450019
1033 | 1.450007
1034 | 1.449995
1035 | 1.449982
1036 | 1.44997
1037 | 1.449958
1038 | 1.449946
1039 | 1.449934
1040 | 1.449921
1041 | 1.449909
1042 | 1.449897
1043 | 1.449885
1044 | 1.449873
1045 | 1.44986
1046 | 1.449848
1047 | 1.449836
1048 | 1.449824
1049 | 1.449812
1050 | 1.4498
1051 | 1.449788
1052 | 1.449776
1053 | 1.449763
1054 | 1.449751
1055 | 1.449739
1056 | 1.449727
1057 | 1.449715
1058 | 1.449703
1059 | 1.449691
1060 | 1.449679
1061 | 1.449667
1062 | 1.449655
1063 | 1.449643
1064 | 1.449631
1065 | 1.449619
1066 | 1.449607
1067 | 1.449595
1068 | 1.449583
1069 | 1.449571
1070 | 1.449559
1071 | 1.449547
1072 | 1.449535
1073 | 1.449523
1074 | 1.449511
1075 | 1.449499
1076 | 1.449488
1077 | 1.449476
1078 | 1.449464
1079 | 1.449452
1080 | 1.44944
1081 | 1.449428
1082 | 1.449416
1083 | 1.449404
1084 | 1.449392
1085 | 1.449381
1086 | 1.449369
1087 | 1.449357
1088 | 1.449345
1089 | 1.449333
1090 | 1.449321
1091 | 1.44931
1092 | 1.449298
1093 | 1.449286
1094 | 1.449274
1095 | 1.449262
1096 | 1.449251
1097 | 1.449239
1098 | 1.449227
1099 | 1.449215
1100 | 1.449204
1101 | 1.449192
1102 | 1.44918
1103 | 1.449168
1104 | 1.449157
1105 | 1.449145
1106 | 1.449133
1107 | 1.449121
1108 | 1.44911
1109 | 1.449098
1110 | 1.449086
1111 | 1.449075
1112 | 1.449063
1113 | 1.449051
1114 | 1.44904
1115 | 1.449028
1116 | 1.449016
1117 | 1.449005
1118 | 1.448993
1119 | 1.448981
1120 | 1.44897
1121 | 1.448958
1122 | 1.448946
1123 | 1.448935
1124 | 1.448923
1125 | 1.448911
1126 | 1.4489
1127 | 1.448888
1128 | 1.448877
1129 | 1.448865
1130 | 1.448853
1131 | 1.448842
1132 | 1.44883
1133 | 1.448819
1134 | 1.448807
1135 | 1.448795
1136 | 1.448784
1137 | 1.448772
1138 | 1.448761
1139 | 1.448749
1140 | 1.448738
1141 | 1.448726
1142 | 1.448714
1143 | 1.448703
1144 | 1.448691
1145 | 1.44868
1146 | 1.448668
1147 | 1.448657
1148 | 1.448645
1149 | 1.448634
1150 | 1.448622
1151 | 1.448611
1152 | 1.448599
1153 | 1.448588
1154 | 1.448576
1155 | 1.448565
1156 | 1.448553
1157 | 1.448542
1158 | 1.44853
1159 | 1.448519
1160 | 1.448507
1161 | 1.448496
1162 | 1.448484
1163 | 1.448473
1164 | 1.448461
1165 | 1.44845
1166 | 1.448438
1167 | 1.448427
1168 | 1.448415
1169 | 1.448404
1170 | 1.448393
1171 | 1.448381
1172 | 1.44837
1173 | 1.448358
1174 | 1.448347
1175 | 1.448335
1176 | 1.448324
1177 | 1.448312
1178 | 1.448301
1179 | 1.44829
1180 | 1.448278
1181 | 1.448267
1182 | 1.448255
1183 | 1.448244
1184 | 1.448232
1185 | 1.448221
1186 | 1.44821
1187 | 1.448198
1188 | 1.448187
1189 | 1.448175
1190 | 1.448164
1191 | 1.448153
1192 | 1.448141
1193 | 1.44813
1194 | 1.448118
1195 | 1.448107
1196 | 1.448096
1197 | 1.448084
1198 | 1.448073
1199 | 1.448062
1200 | 1.44805
1201 | 1.448039
1202 | 1.448027
1203 | 1.448016
1204 | 1.448005
1205 | 1.447993
1206 | 1.447982
1207 | 1.447971
1208 | 1.447959
1209 | 1.447948
1210 | 1.447936
1211 | 1.447925
1212 | 1.447914
1213 | 1.447902
1214 | 1.447891
1215 | 1.44788
1216 | 1.447868
1217 | 1.447857
1218 | 1.447846
1219 | 1.447834
1220 | 1.447823
1221 | 1.447812
1222 | 1.4478
1223 | 1.447789
1224 | 1.447778
1225 | 1.447766
1226 | 1.447755
1227 | 1.447744
1228 | 1.447732
1229 | 1.447721
1230 | 1.44771
1231 | 1.447698
1232 | 1.447687
1233 | 1.447676
1234 | 1.447664
1235 | 1.447653
1236 | 1.447642
1237 | 1.44763
1238 | 1.447619
1239 | 1.447608
1240 | 1.447596
1241 | 1.447585
1242 | 1.447574
1243 | 1.447562
1244 | 1.447551
1245 | 1.44754
1246 | 1.447528
1247 | 1.447517
1248 | 1.447506
1249 | 1.447494
1250 | 1.447483
1251 | 1.447472
1252 | 1.44746
1253 | 1.447449
1254 | 1.447438
1255 | 1.447427
1256 | 1.447415
1257 | 1.447404
1258 | 1.447393
1259 | 1.447381
1260 | 1.44737
1261 | 1.447359
1262 | 1.447347
1263 | 1.447336
1264 | 1.447325
1265 | 1.447313
1266 | 1.447302
1267 | 1.447291
1268 | 1.44728
1269 | 1.447268
1270 | 1.447257
1271 | 1.447246
1272 | 1.447234
1273 | 1.447223
1274 | 1.447212
1275 | 1.4472
1276 | 1.447189
1277 | 1.447178
1278 | 1.447166
1279 | 1.447155
1280 | 1.447144
1281 | 1.447132
1282 | 1.447121
1283 | 1.44711
1284 | 1.447099
1285 | 1.447087
1286 | 1.447076
1287 | 1.447065
1288 | 1.447053
1289 | 1.447042
1290 | 1.447031
1291 | 1.447019
1292 | 1.447008
1293 | 1.446997
1294 | 1.446985
1295 | 1.446974
1296 | 1.446963
1297 | 1.446951
1298 | 1.44694
1299 | 1.446929
1300 | 1.446918
1301 | 1.446906
1302 | 1.446895
1303 | 1.446884
1304 | 1.446872
1305 | 1.446861
1306 | 1.44685
1307 | 1.446838
1308 | 1.446827
1309 | 1.446816
1310 | 1.446804
1311 | 1.446793
1312 | 1.446782
1313 | 1.44677
1314 | 1.446759
1315 | 1.446748
1316 | 1.446736
1317 | 1.446725
1318 | 1.446714
1319 | 1.446702
1320 | 1.446691
1321 | 1.44668
1322 | 1.446668
1323 | 1.446657
1324 | 1.446646
1325 | 1.446634
1326 | 1.446623
1327 | 1.446612
1328 | 1.4466
1329 | 1.446589
1330 | 1.446578
1331 | 1.446566
1332 | 1.446555
1333 | 1.446544
1334 | 1.446532
1335 | 1.446521
1336 | 1.44651
1337 | 1.446498
1338 | 1.446487
1339 | 1.446475
1340 | 1.446464
1341 | 1.446453
1342 | 1.446441
1343 | 1.44643
1344 | 1.446419
1345 | 1.446407
1346 | 1.446396
1347 | 1.446385
1348 | 1.446373
1349 | 1.446362
1350 | 1.44635
1351 | 1.446339
1352 | 1.446328
1353 | 1.446316
1354 | 1.446305
1355 | 1.446294
1356 | 1.446282
1357 | 1.446271
1358 | 1.446259
1359 | 1.446248
1360 | 1.446237
1361 | 1.446225
1362 | 1.446214
1363 | 1.446202
1364 | 1.446191
1365 | 1.44618
1366 | 1.446168
1367 | 1.446157
1368 | 1.446145
1369 | 1.446134
1370 | 1.446123
1371 | 1.446111
1372 | 1.4461
1373 | 1.446088
1374 | 1.446077
1375 | 1.446066
1376 | 1.446054
1377 | 1.446043
1378 | 1.446031
1379 | 1.44602
1380 | 1.446008
1381 | 1.445997
1382 | 1.445986
1383 | 1.445974
1384 | 1.445963
1385 | 1.445951
1386 | 1.44594
1387 | 1.445928
1388 | 1.445917
1389 | 1.445906
1390 | 1.445894
1391 | 1.445883
1392 | 1.445871
1393 | 1.44586
1394 | 1.445848
1395 | 1.445837
1396 | 1.445825
1397 | 1.445814
1398 | 1.445802
1399 | 1.445791
1400 | 1.445779
1401 | 1.445768
1402 | 1.445756
1403 | 1.445745
1404 | 1.445734
1405 | 1.445722
1406 | 1.445711
1407 | 1.445699
1408 | 1.445688
1409 | 1.445676
1410 | 1.445665
1411 | 1.445653
1412 | 1.445642
1413 | 1.44563
1414 | 1.445619
1415 | 1.445607
1416 | 1.445596
1417 | 1.445584
1418 | 1.445573
1419 | 1.445561
1420 | 1.445549
1421 | 1.445538
1422 | 1.445526
1423 | 1.445515
1424 | 1.445503
1425 | 1.445492
1426 | 1.44548
1427 | 1.445469
1428 | 1.445457
1429 | 1.445446
1430 | 1.445434
1431 | 1.445423
1432 | 1.445411
1433 | 1.445399
1434 | 1.445388
1435 | 1.445376
1436 | 1.445365
1437 | 1.445353
1438 | 1.445342
1439 | 1.44533
1440 | 1.445318
1441 | 1.445307
1442 | 1.445295
1443 | 1.445284
1444 | 1.445272
1445 | 1.44526
1446 | 1.445249
1447 | 1.445237
1448 | 1.445226
1449 | 1.445214
1450 | 1.445202
1451 | 1.445191
1452 | 1.445179
1453 | 1.445168
1454 | 1.445156
1455 | 1.445144
1456 | 1.445133
1457 | 1.445121
1458 | 1.445109
1459 | 1.445098
1460 | 1.445086
1461 | 1.445075
1462 | 1.445063
1463 | 1.445051
1464 | 1.44504
1465 | 1.445028
1466 | 1.445016
1467 | 1.445005
1468 | 1.444993
1469 | 1.444981
1470 | 1.44497
1471 | 1.444958
1472 | 1.444946
1473 | 1.444934
1474 | 1.444923
1475 | 1.444911
1476 | 1.444899
1477 | 1.444888
1478 | 1.444876
1479 | 1.444864
1480 | 1.444853
1481 | 1.444841
1482 | 1.444829
1483 | 1.444817
1484 | 1.444806
1485 | 1.444794
1486 | 1.444782
1487 | 1.444771
1488 | 1.444759
1489 | 1.444747
1490 | 1.444735
1491 | 1.444724
1492 | 1.444712
1493 | 1.4447
1494 | 1.444688
1495 | 1.444677
1496 | 1.444665
1497 | 1.444653
1498 | 1.444641
1499 | 1.444629
1500 | 1.444618
1501 | 1.444606
1502 | 1.444594
1503 | 1.444582
1504 | 1.44457
1505 | 1.444559
1506 | 1.444547
1507 | 1.444535
1508 | 1.444523
1509 | 1.444511
1510 | 1.4445
1511 | 1.444488
1512 | 1.444476
1513 | 1.444464
1514 | 1.444452
1515 | 1.44444
1516 | 1.444429
1517 | 1.444417
1518 | 1.444405
1519 | 1.444393
1520 | 1.444381
1521 | 1.444369
1522 | 1.444358
1523 | 1.444346
1524 | 1.444334
1525 | 1.444322
1526 | 1.44431
1527 | 1.444298
1528 | 1.444286
1529 | 1.444274
1530 | 1.444262
1531 | 1.444251
1532 | 1.444239
1533 | 1.444227
1534 | 1.444215
1535 | 1.444203
1536 | 1.444191
1537 | 1.444179
1538 | 1.444167
1539 | 1.444155
1540 | 1.444143
1541 | 1.444131
1542 | 1.444119
1543 | 1.444107
1544 | 1.444095
1545 | 1.444083
1546 | 1.444072
1547 | 1.44406
1548 | 1.444048
1549 | 1.444036
1550 | 1.444024
1551 | 1.444012
1552 | 1.444
1553 | 1.443988
1554 | 1.443976
1555 | 1.443964
1556 | 1.443952
1557 | 1.44394
1558 | 1.443928
1559 | 1.443916
1560 | 1.443904
1561 | 1.443892
1562 | 1.44388
1563 | 1.443867
1564 | 1.443855
1565 | 1.443843
1566 | 1.443831
1567 | 1.443819
1568 | 1.443807
1569 | 1.443795
1570 | 1.443783
1571 | 1.443771
1572 | 1.443759
1573 | 1.443747
1574 | 1.443735
1575 | 1.443723
1576 | 1.443711
1577 | 1.443699
1578 | 1.443686
1579 | 1.443674
1580 | 1.443662
1581 | 1.44365
1582 | 1.443638
1583 | 1.443626
1584 | 1.443614
1585 | 1.443602
1586 | 1.443589
1587 | 1.443577
1588 | 1.443565
1589 | 1.443553
1590 | 1.443541
1591 | 1.443529
1592 | 1.443516
1593 | 1.443504
1594 | 1.443492
1595 | 1.44348
1596 | 1.443468
1597 | 1.443456
1598 | 1.443443
1599 | 1.443431
1600 | 1.443419
1601 | 1.443407
1602 | 1.443395
1603 | 1.443382
1604 | 1.44337
1605 | 1.443358
1606 | 1.443346
1607 | 1.443333
1608 | 1.443321
1609 | 1.443309
1610 | 1.443297
1611 | 1.443284
1612 | 1.443272
1613 | 1.44326
1614 | 1.443248
1615 | 1.443235
1616 | 1.443223
1617 | 1.443211
1618 | 1.443199
1619 | 1.443186
1620 | 1.443174
1621 | 1.443162
1622 | 1.443149
1623 | 1.443137
1624 | 1.443125
1625 | 1.443112
1626 | 1.4431
1627 | 1.443088
1628 | 1.443075
1629 | 1.443063
1630 | 1.443051
1631 | 1.443038
1632 | 1.443026
1633 | 1.443014
1634 | 1.443001
1635 | 1.442989
1636 | 1.442976
1637 | 1.442964
1638 | 1.442952
1639 | 1.442939
1640 | 1.442927
1641 | 1.442915
1642 | 1.442902
1643 | 1.44289
1644 | 1.442877
1645 | 1.442865
1646 | 1.442852
1647 | 1.44284
1648 | 1.442828
1649 | 1.442815
1650 | 1.442803
1651 | 1.44279
1652 | 1.442778
1653 | 1.442765
1654 | 1.442753
1655 | 1.44274
1656 | 1.442728
1657 | 1.442715
1658 | 1.442703
1659 | 1.44269
1660 | 1.442678
1661 | 1.442665
1662 | 1.442653
1663 | 1.44264
1664 | 1.442628
1665 | 1.442615
1666 | 1.442603
1667 | 1.44259
1668 | 1.442578
1669 | 1.442565
1670 | 1.442553
1671 | 1.44254
1672 | 1.442527
1673 | 1.442515
1674 | 1.442502
1675 | 1.44249
1676 | 1.442477
1677 | 1.442465
1678 | 1.442452
1679 | 1.442439
1680 | 1.442427
1681 | 1.442414
1682 | 1.442402
1683 | 1.442389
1684 | 1.442376
1685 | 1.442364
1686 | 1.442351
1687 | 1.442338
1688 | 1.442326
1689 | 1.442313
1690 | 1.4423
1691 | 1.442288
1692 | 1.442275
1693 | 1.442262
1694 | 1.44225
1695 | 1.442237
1696 | 1.442224
1697 | 1.442212
1698 | 1.442199
1699 | 1.442186
1700 | 1.442174
1701 | 1.442161
1702 | 1.442148
1703 | 1.442135
1704 | 1.442123
1705 | 1.44211
1706 | 1.442097
1707 | 1.442084
1708 | 1.442072
1709 | 1.442059
1710 | 1.442046
1711 | 1.442033
1712 | 1.442021
1713 | 1.442008
1714 | 1.441995
1715 | 1.441982
1716 | 1.441969
1717 | 1.441957
1718 | 1.441944
1719 | 1.441931
1720 | 1.441918
1721 | 1.441905
1722 | 1.441892
1723 | 1.44188
1724 | 1.441867
1725 | 1.441854
1726 | 1.441841
1727 | 1.441828
1728 | 1.441815
1729 | 1.441802
1730 | 1.44179
1731 | 1.441777
1732 | 1.441764
1733 | 1.441751
1734 | 1.441738
1735 | 1.441725
1736 | 1.441712
1737 | 1.441699
1738 | 1.441686
1739 | 1.441673
1740 | 1.44166
1741 | 1.441648
1742 | 1.441635
1743 | 1.441622
1744 | 1.441609
1745 | 1.441596
1746 | 1.441583
1747 | 1.44157
1748 | 1.441557
1749 | 1.441544
1750 | 1.441531
1751 | 1.441518
1752 | 1.441505
1753 | 1.441492
1754 | 1.441479
1755 | 1.441466
1756 | 1.441453
1757 | 1.44144
1758 | 1.441427
1759 | 1.441414
1760 | 1.4414
1761 | 1.441387
1762 | 1.441374
1763 | 1.441361
1764 | 1.441348
1765 | 1.441335
1766 | 1.441322
1767 | 1.441309
1768 | 1.441296
1769 | 1.441283
1770 | 1.44127
1771 | 1.441257
1772 | 1.441243
1773 | 1.44123
1774 | 1.441217
1775 | 1.441204
1776 | 1.441191
1777 | 1.441178
1778 | 1.441165
1779 | 1.441151
1780 | 1.441138
1781 | 1.441125
1782 | 1.441112
1783 | 1.441099
1784 | 1.441085
1785 | 1.441072
1786 | 1.441059
1787 | 1.441046
1788 | 1.441033
1789 | 1.441019
1790 | 1.441006
1791 | 1.440993
1792 | 1.44098
1793 | 1.440966
1794 | 1.440953
1795 | 1.44094
1796 | 1.440927
1797 | 1.440913
1798 | 1.4409
1799 | 1.440887
1800 | 1.440874
1801 | 1.44086
1802 | 1.440847
1803 | 1.440834
1804 | 1.44082
1805 | 1.440807
1806 | 1.440794
1807 | 1.44078
1808 | 1.440767
1809 | 1.440754
1810 | 1.44074
1811 | 1.440727
1812 | 1.440714
1813 | 1.4407
1814 | 1.440687
1815 | 1.440673
1816 | 1.44066
1817 | 1.440647
1818 | 1.440633
1819 | 1.44062
1820 | 1.440606
1821 | 1.440593
1822 | 1.44058
1823 | 1.440566
1824 | 1.440553
1825 | 1.440539
1826 | 1.440526
1827 | 1.440512
1828 | 1.440499
1829 | 1.440485
1830 | 1.440472
1831 | 1.440458
1832 | 1.440445
1833 | 1.440431
1834 | 1.440418
1835 | 1.440404
1836 | 1.440391
1837 | 1.440377
1838 | 1.440364
1839 | 1.44035
1840 | 1.440337
1841 | 1.440323
1842 | 1.44031
1843 | 1.440296
1844 | 1.440283
1845 | 1.440269
1846 | 1.440255
1847 | 1.440242
1848 | 1.440228
1849 | 1.440215
1850 | 1.440201
1851 | 1.440187
1852 | 1.440174
1853 | 1.44016
1854 | 1.440147
1855 | 1.440133
1856 | 1.440119
1857 | 1.440106
1858 | 1.440092
1859 | 1.440078
1860 | 1.440065
1861 | 1.440051
1862 | 1.440037
1863 | 1.440024
1864 | 1.44001
1865 | 1.439996
1866 | 1.439982
1867 | 1.439969
1868 | 1.439955
1869 | 1.439941
1870 | 1.439928
1871 | 1.439914
1872 | 1.4399
1873 | 1.439886
1874 | 1.439873
1875 | 1.439859
1876 | 1.439845
1877 | 1.439831
1878 | 1.439817
1879 | 1.439804
1880 | 1.43979
1881 | 1.439776
1882 | 1.439762
1883 | 1.439748
1884 | 1.439735
1885 | 1.439721
1886 | 1.439707
1887 | 1.439693
1888 | 1.439679
1889 | 1.439665
1890 | 1.439652
1891 | 1.439638
1892 | 1.439624
1893 | 1.43961
1894 | 1.439596
1895 | 1.439582
1896 | 1.439568
1897 | 1.439554
1898 | 1.43954
1899 | 1.439526
1900 | 1.439513
1901 | 1.439499
1902 | 1.439485
1903 | 1.439471
1904 | 1.439457
1905 | 1.439443
1906 | 1.439429
1907 | 1.439415
1908 | 1.439401
1909 | 1.439387
1910 | 1.439373
1911 | 1.439359
1912 | 1.439345
1913 | 1.439331
1914 | 1.439317
1915 | 1.439303
1916 | 1.439289
1917 | 1.439275
1918 | 1.439261
1919 | 1.439247
1920 | 1.439233
1921 | 1.439219
1922 | 1.439204
1923 | 1.43919
1924 | 1.439176
1925 | 1.439162
1926 | 1.439148
1927 | 1.439134
1928 | 1.43912
1929 | 1.439106
1930 | 1.439092
1931 | 1.439077
1932 | 1.439063
1933 | 1.439049
1934 | 1.439035
1935 | 1.439021
1936 | 1.439007
1937 | 1.438992
1938 | 1.438978
1939 | 1.438964
1940 | 1.43895
1941 | 1.438936
1942 | 1.438921
1943 | 1.438907
1944 | 1.438893
1945 | 1.438879
1946 | 1.438865
1947 | 1.43885
1948 | 1.438836
1949 | 1.438822
1950 | 1.438808
1951 | 1.438793
1952 | 1.438779
1953 | 1.438765
1954 | 1.43875
1955 | 1.438736
1956 | 1.438722
1957 | 1.438707
1958 | 1.438693
1959 | 1.438679
1960 | 1.438665
1961 | 1.43865
1962 | 1.438636
1963 | 1.438621
1964 | 1.438607
1965 | 1.438593
1966 | 1.438578
1967 | 1.438564
1968 | 1.43855
1969 | 1.438535
1970 | 1.438521
1971 | 1.438506
1972 | 1.438492
1973 | 1.438478
1974 | 1.438463
1975 | 1.438449
1976 | 1.438434
1977 | 1.43842
1978 | 1.438405
1979 | 1.438391
1980 | 1.438376
1981 | 1.438362
1982 | 1.438347
1983 | 1.438333
1984 | 1.438318
1985 | 1.438304
1986 | 1.438289
1987 | 1.438275
1988 | 1.43826
1989 | 1.438246
1990 | 1.438231
1991 | 1.438217
1992 | 1.438202
1993 | 1.438188
1994 | 1.438173
1995 | 1.438158
1996 | 1.438144
1997 | 1.438129
1998 | 1.438115
1999 | 1.4381
2000 | 1.438085
2001 | 1.438071
2002 | 1.438056
2003 | 1.438041
2004 | 1.438027
2005 | 1.438012
2006 | 1.437998
2007 | 1.437983
2008 | 1.437968
2009 | 1.437953
2010 | 1.437939
2011 | 1.437924
2012 | 1.437909
2013 | 1.437895
2014 | 1.43788
2015 | 1.437865
2016 | 1.437851
2017 | 1.437836
2018 | 1.437821
2019 | 1.437806
2020 | 1.437792
2021 | 1.437777
2022 | 1.437762
2023 | 1.437747
2024 | 1.437732
2025 | 1.437718
2026 | 1.437703
2027 | 1.437688
2028 | 1.437673
2029 | 1.437658
2030 | 1.437644
2031 | 1.437629
2032 | 1.437614
2033 | 1.437599
2034 | 1.437584
2035 | 1.437569
2036 | 1.437554
2037 | 1.43754
2038 | 1.437525
2039 | 1.43751
2040 | 1.437495
2041 | 1.43748
2042 | 1.437465
2043 | 1.43745
2044 | 1.437435
2045 | 1.43742
2046 | 1.437405
2047 | 1.43739
2048 | 1.437375
2049 | 1.43736
2050 | 1.437345
2051 | 1.43733
2052 | 1.437315
2053 | 1.4373
2054 | 1.437285
2055 | 1.43727
2056 | 1.437255
2057 | 1.43724
2058 | 1.437225
2059 | 1.43721
2060 | 1.437195
2061 | 1.43718
2062 | 1.437165
2063 | 1.43715
2064 | 1.437135
2065 | 1.43712
2066 | 1.437105
2067 | 1.43709
2068 | 1.437075
2069 | 1.437059
2070 | 1.437044
2071 | 1.437029
2072 | 1.437014
2073 | 1.436999
2074 | 1.436984
2075 | 1.436969
2076 | 1.436953
2077 | 1.436938
2078 | 1.436923
2079 | 1.436908
2080 | 1.436893
2081 | 1.436877
2082 | 1.436862
2083 | 1.436847
2084 | 1.436832
2085 | 1.436817
2086 | 1.436801
2087 | 1.436786
2088 | 1.436771
2089 | 1.436756
2090 | 1.43674
2091 | 1.436725
2092 | 1.43671
2093 | 1.436694
2094 | 1.436679
2095 | 1.436664
2096 | 1.436648
2097 | 1.436633
2098 | 1.436618
2099 | 1.436603
2100 | 1.436587
2101 | 1.436572
2102 | 1.436556
2103 | 1.436541
2104 | 1.436526
2105 | 1.43651
2106 | 1.436495
2107 | 1.43648
2108 | 1.436464
2109 | 1.436449
2110 | 1.436433
2111 | 1.436418
2112 | 1.436402
2113 | 1.436387
2114 | 1.436371
2115 | 1.436356
2116 | 1.436341
2117 | 1.436325
2118 | 1.43631
2119 | 1.436294
2120 | 1.436279
2121 | 1.436263
2122 | 1.436248
2123 | 1.436232
2124 | 1.436217
2125 | 1.436201
2126 | 1.436185
2127 | 1.43617
2128 | 1.436154
2129 | 1.436139
2130 | 1.436123
2131 | 1.436108
2132 | 1.436092
2133 | 1.436076
2134 | 1.436061
2135 | 1.436045
2136 | 1.43603
2137 | 1.436014
2138 | 1.435998
2139 | 1.435983
2140 | 1.435967
2141 | 1.435951
2142 | 1.435936
2143 | 1.43592
2144 | 1.435904
2145 | 1.435889
2146 | 1.435873
2147 | 1.435857
2148 | 1.435842
2149 | 1.435826
2150 | 1.43581
2151 | 1.435794
2152 | 1.435779
2153 | 1.435763
2154 | 1.435747
2155 | 1.435731
2156 | 1.435716
2157 | 1.4357
2158 | 1.435684
2159 | 1.435668
2160 | 1.435652
2161 | 1.435637
2162 | 1.435621
2163 | 1.435605
2164 | 1.435589
2165 | 1.435573
2166 | 1.435557
2167 | 1.435542
2168 | 1.435526
2169 | 1.43551
2170 | 1.435494
2171 | 1.435478
2172 | 1.435462
2173 | 1.435446
2174 | 1.43543
2175 | 1.435414
2176 | 1.435398
2177 | 1.435382
2178 | 1.435367
2179 | 1.435351
2180 | 1.435335
2181 | 1.435319
2182 | 1.435303
2183 | 1.435287
2184 | 1.435271
2185 | 1.435255
2186 | 1.435239
2187 | 1.435223
2188 | 1.435207
2189 | 1.435191
2190 | 1.435175
2191 | 1.435158
2192 | 1.435142
2193 | 1.435126
2194 | 1.43511
2195 | 1.435094
2196 | 1.435078
2197 | 1.435062
2198 | 1.435046
2199 | 1.43503
2200 | 1.435014
2201 | 1.434998
2202 | 1.434981
2203 | 1.434965
2204 | 1.434949
2205 | 1.434933
2206 | 1.434917
2207 | 1.434901
2208 | 1.434884
2209 | 1.434868
2210 | 1.434852
2211 | 1.434836
2212 | 1.43482
2213 | 1.434803
2214 | 1.434787
2215 | 1.434771
2216 | 1.434755
2217 | 1.434738
2218 | 1.434722
2219 | 1.434706
2220 | 1.43469
2221 | 1.434673
2222 | 1.434657
2223 | 1.434641
2224 | 1.434624
2225 | 1.434608
2226 | 1.434592
2227 | 1.434575
2228 | 1.434559
2229 | 1.434543
2230 | 1.434526
2231 | 1.43451
2232 | 1.434494
2233 | 1.434477
2234 | 1.434461
2235 | 1.434444
2236 | 1.434428
2237 | 1.434412
2238 | 1.434395
2239 | 1.434379
2240 | 1.434362
2241 | 1.434346
2242 | 1.434329
2243 | 1.434313
2244 | 1.434296
2245 | 1.43428
2246 | 1.434263
2247 | 1.434247
2248 | 1.43423
2249 | 1.434214
2250 | 1.434197
2251 | 1.434181
2252 | 1.434164
2253 | 1.434148
2254 | 1.434131
2255 | 1.434115
2256 | 1.434098
2257 | 1.434082
2258 | 1.434065
2259 | 1.434048
2260 | 1.434032
2261 | 1.434015
2262 | 1.433999
2263 | 1.433982
2264 | 1.433965
2265 | 1.433949
2266 | 1.433932
2267 | 1.433915
2268 | 1.433899
2269 | 1.433882
2270 | 1.433865
2271 | 1.433849
2272 | 1.433832
2273 | 1.433815
2274 | 1.433798
2275 | 1.433782
2276 | 1.433765
2277 | 1.433748
2278 | 1.433732
2279 | 1.433715
2280 | 1.433698
2281 | 1.433681
2282 | 1.433664
2283 | 1.433648
2284 | 1.433631
2285 | 1.433614
2286 | 1.433597
2287 | 1.43358
2288 | 1.433564
2289 | 1.433547
2290 | 1.43353
2291 | 1.433513
2292 | 1.433496
2293 | 1.433479
2294 | 1.433462
2295 | 1.433446
2296 | 1.433429
2297 | 1.433412
2298 | 1.433395
2299 | 1.433378
2300 | 1.433361
2301 | 1.433344
2302 | 1.433327
2303 | 1.43331
2304 | 1.433293
2305 | 1.433276
2306 | 1.433259
2307 | 1.433242
2308 | 1.433225
2309 | 1.433208
2310 | 1.433191
2311 | 1.433174
2312 | 1.433157
2313 | 1.43314
2314 | 1.433123
2315 | 1.433106
2316 | 1.433089
2317 | 1.433072
2318 | 1.433055
2319 | 1.433038
2320 | 1.433021
2321 | 1.433003
2322 | 1.432986
2323 | 1.432969
2324 | 1.432952
2325 | 1.432935
2326 | 1.432918
2327 | 1.432901
2328 | 1.432883
2329 | 1.432866
2330 | 1.432849
2331 | 1.432832
2332 | 1.432815
2333 | 1.432797
2334 | 1.43278
2335 | 1.432763
2336 | 1.432746
2337 | 1.432729
2338 | 1.432711
2339 | 1.432694
2340 | 1.432677
2341 | 1.432659
2342 | 1.432642
2343 | 1.432625
2344 | 1.432608
2345 | 1.43259
2346 | 1.432573
2347 | 1.432556
2348 | 1.432538
2349 | 1.432521
2350 | 1.432504
2351 | 1.432486
2352 | 1.432469
2353 | 1.432451
2354 | 1.432434
2355 | 1.432417
2356 | 1.432399
2357 | 1.432382
2358 | 1.432364
2359 | 1.432347
2360 | 1.43233
2361 | 1.432312
2362 | 1.432295
2363 | 1.432277
2364 | 1.43226
2365 | 1.432242
2366 | 1.432225
2367 | 1.432207
2368 | 1.43219
2369 | 1.432172
2370 | 1.432155
2371 | 1.432137
2372 | 1.43212
2373 | 1.432102
2374 | 1.432085
2375 | 1.432067
2376 | 1.432049
2377 | 1.432032
2378 | 1.432014
2379 | 1.431997
2380 | 1.431979
2381 | 1.431961
2382 | 1.431944
2383 | 1.431926
2384 | 1.431909
2385 | 1.431891
2386 | 1.431873
2387 | 1.431856
2388 | 1.431838
2389 | 1.43182
2390 | 1.431802
2391 | 1.431785
2392 | 1.431767
2393 | 1.431749
2394 | 1.431732
2395 | 1.431714
2396 | 1.431696
2397 | 1.431678
2398 | 1.431661
2399 | 1.431643
2400 | 1.431625
2401 | 1.431607
2402 | 1.431589
2403 | 1.431572
2404 | 1.431554
2405 | 1.431536
2406 | 1.431518
2407 | 1.4315
2408 | 1.431482
2409 | 1.431465
2410 | 1.431447
2411 | 1.431429
2412 | 1.431411
2413 | 1.431393
2414 | 1.431375
2415 | 1.431357
2416 | 1.431339
2417 | 1.431321
2418 | 1.431303
2419 | 1.431285
2420 | 1.431268
2421 | 1.43125
2422 | 1.431232
2423 | 1.431214
2424 | 1.431196
2425 | 1.431178
2426 | 1.43116
2427 | 1.431142
2428 | 1.431124
2429 | 1.431105
2430 | 1.431087
2431 | 1.431069
2432 | 1.431051
2433 | 1.431033
2434 | 1.431015
2435 | 1.430997
2436 | 1.430979
2437 | 1.430961
2438 | 1.430943
2439 | 1.430925
2440 | 1.430907
2441 | 1.430888
2442 | 1.43087
2443 | 1.430852
2444 | 1.430834
2445 | 1.430816
2446 | 1.430798
2447 | 1.430779
2448 | 1.430761
2449 | 1.430743
2450 | 1.430725
2451 | 1.430706
2452 | 1.430688
2453 | 1.43067
2454 | 1.430652
2455 | 1.430633
2456 | 1.430615
2457 | 1.430597
2458 | 1.430579
2459 | 1.43056
2460 | 1.430542
2461 | 1.430524
2462 | 1.430505
2463 | 1.430487
2464 | 1.430469
2465 | 1.43045
2466 | 1.430432
2467 | 1.430414
2468 | 1.430395
2469 | 1.430377
2470 | 1.430358
2471 | 1.43034
2472 | 1.430322
2473 | 1.430303
2474 | 1.430285
2475 | 1.430266
2476 | 1.430248
2477 | 1.430229
2478 | 1.430211
2479 | 1.430192
2480 | 1.430174
2481 | 1.430155
2482 | 1.430137
2483 | 1.430118
2484 | 1.4301
2485 | 1.430081
2486 | 1.430063
2487 | 1.430044
2488 | 1.430026
2489 | 1.430007
2490 | 1.429988
2491 | 1.42997
2492 | 1.429951
2493 | 1.429933
2494 | 1.429914
2495 | 1.429895
2496 | 1.429877
2497 | 1.429858
2498 | 1.429839
2499 | 1.429821
2500 | 1.429802

## Nb2O5
n
240 | 2.5529
245 | 2.6501
250 | 2.746
255 | 2.838
260 | 2.9235
265 | 2.9996
270 | 3.0641
275 | 3.1151
280 | 3.1516
285 | 3.1735
290 | 3.1814
295 | 3.1765
300 | 3.1606
305 | 3.1355
310 | 3.1033
315 | 3.0657
320 | 3.0245
325 | 2.981
330 | 2.9365
335 | 2.892
340 | 2.8483
345 | 2.8062
350 | 2.7663
355 | 2.7291
360 | 2.6955
365 | 2.6669
370 | 2.643
375 | 2.6219
380 | 2.603
385 | 2.5859
390 | 2.5703
395 | 2.556
400 | 2.5428
405 | 2.5305
410 | 2.5191
415 | 2.5085
420 | 2.4985
425 | 2.4892
430 | 2.4804
435 | 2.4721
440 | 2.4643
445 | 2.4569
450 | 2.4499
455 | 2.4432
460 | 2.4369
465 | 2.4309
470 | 2.4251
475 | 2.4197
480 | 2.4145
485 | 2.4095
490 | 2.4047
495 | 2.4001
500 | 2.3958
505 | 2.3916
510 | 2.3875
515 | 2.3837
520 | 2.3799
525 | 2.3764
530 | 2.3729
535 | 2.3696
540 | 2.3664
545 | 2.3633
550 | 2.3604
555 | 2.3575
560 | 2.3547
565 | 2.352
570 | 2.3494
575 | 2.3469
580 | 2.3445
585 | 2.3422
590 | 2.3399
595 | 2.3377
600 | 2.3356
605 | 2.3335
610 | 2.3315
615 | 2.3295
620 | 2.3276
625 | 2.3258
630 | 2.324
635 | 2.3223
640 | 2.3206
645 | 2.3189
650 | 2.3173
655 | 2.3158
660 | 2.3143
665 | 2.3128
670 | 2.3114
675 | 2.31
680 | 2.3086
685 | 2.3073
690 | 2.306
695 | 2.3047
700 | 2.3035
705 | 2.3023
710 | 2.3011
715 | 2.3
720 | 2.2989
725 | 2.2978
730 | 2.2967
735 | 2.2957
740 | 2.2947
745 | 2.2937
750 | 2.2927
755 | 2.2918
760 | 2.2908
765 | 2.2899
770 | 2.289
775 | 2.2882
780 | 2.2873
785 | 2.2865
790 | 2.2857
795 | 2.2849
800 | 2.2841
805 | 2.2833
810 | 2.2826
815 | 2.2818
820 | 2.2811
825 | 2.2804
830 | 2.2797
835 | 2.2791
840 | 2.2784
845 | 2.2777
850 | 2.2771
855 | 2.2765
860 | 2.2759
865 | 2.2753
870 | 2.2747
875 | 2.2741
880 | 2.2735
885 | 2.273
890 | 2.2724
895 | 2.2719
900 | 2.2713
905 | 2.2708
910 | 2.2703
915 | 2.2698
920 | 2.2693
925 | 2.2688
930 | 2.2684
935 | 2.2679
940 | 2.2674
945 | 2.267
950 | 2.2665
955 | 2.2661
960 | 2.2657
965 | 2.2653
970 | 2.2648
975 | 2.2644
980 | 2.264
985 | 2.2636
990 | 2.2633
995 | 2.2629
1000 | 2.2625
1005 | 2.2621
1010 | 2.2618
1015 | 2.2614
1020 | 2.261
1025 | 2.2607
1030 | 2.2604
1035 | 2.26
1040 | 2.2597
1045 | 2.2594
1050 | 2.259
1055 | 2.2587
1060 | 2.2584
1065 | 2.2581
1070 | 2.2578
1075 | 2.2575
1080 | 2.2572
1085 | 2.2569
1090 | 2.2566
1095 | 2.2564
1100 | 2.2561
1105 | 2.2558
1110 | 2.2555
1115 | 2.2553
1120 | 2.255
1125 | 2.2547
1130 | 2.2545
1135 | 2.2542
1140 | 2.254
1145 | 2.2538
1150 | 2.2535
1155 | 2.2533
1160 | 2.253
1165 | 2.2528
1170 | 2.2526
1175 | 2.2524
1180 | 2.2521
1185 | 2.2519
1190 | 2.2517
1195 | 2.2515
1200 | 2.2513
1205 | 2.2511
1210 | 2.2509
1215 | 2.2507
1220 | 2.2505
1225 | 2.2503
1230 | 2.2501
1235 | 2.2499
1240 | 2.2497
1245 | 2.2495
1250 | 2.2493
1255 | 2.2491
1260 | 2.2489
1265 | 2.2488
1270 | 2.2486
1275 | 2.2484
1280 | 2.2482
1285 | 2.2481
1290 | 2.2479
1295 | 2.2477
1300 | 2.2476
1305 | 2.2474
1310 | 2.2473
1315 | 2.2471
1320 | 2.2469
1325 | 2.2468
1330 | 2.2466
1335 | 2.2465
1340 | 2.2463
1345 | 2.2462
1350 | 2.246
1355 | 2.2459
1360 | 2.2457
1365 | 2.2456
1370 | 2.2455
1375 | 2.2453
1380 | 2.2452
1385 | 2.2451
1390 | 2.2449
1395 | 2.2448
1400 | 2.2447
1405 | 2.2445
1410 | 2.2444
1415 | 2.2443
1420 | 2.2442
1425 | 2.244
1430 | 2.2439
1435 | 2.2438
1440 | 2.2437
1445 | 2.2436
1450 | 2.2434
1455 | 2.2433
1460 | 2.2432
1465 | 2.2431
1470 | 2.243
1475 | 2.2429
1480 | 2.2428
1485 | 2.2427
1490 | 2.2425
1495 | 2.2424
1500 | 2.2423
1505 | 2.2422
1510 | 2.2421
1515 | 2.242
1520 | 2.2419
1525 | 2.2418
1530 | 2.2417
1535 | 2.2416
1540 | 2.2415
1545 | 2.2414
1550 | 2.2413
1555 | 2.2412
1560 | 2.2412
1565 | 2.2411
1570 | 2.241
1575 | 2.2409
1580 | 2.2408
1585 | 2.2407
1590 | 2.2406
1595 | 2.2405
1600 | 2.2404
1605 | 2.2404
1610 | 2.2403
1615 | 2.2402
1620 | 2.2401
1625 | 2.24
1630 | 2.2399
1635 | 2.2399
1640 | 2.2398
1645 | 2.2397
1650 | 2.2396
1655 | 2.2395
1660 | 2.2395
1665 | 2.2394
1670 | 2.2393
1675 | 2.2392
1680 | 2.2392
1685 | 2.2391
1690 | 2.239
1695 | 2.2389
1700 | 2.2389
1705 | 2.2388
1710 | 2.2387
1715 | 2.2387
1720 | 2.2386
1725 | 2.2385
1730 | 2.2385
1735 | 2.2384
1740 | 2.2383
1745 | 2.2383
1750 | 2.2382
1755 | 2.2381
1760 | 2.2381
1765 | 2.238
1770 | 2.2379
1775 | 2.2379
1780 | 2.2378
1785 | 2.2377
1790 | 2.2377
1795 | 2.2376
1800 | 2.2376
1805 | 2.2375
1810 | 2.2374
1815 | 2.2374
1820 | 2.2373
1825 | 2.2373
1830 | 2.2372
1835 | 2.2372
1840 | 2.2371
1845 | 2.237
1850 | 2.237
1855 | 2.2369
1860 | 2.2369
1865 | 2.2368
1870 | 2.2368
1875 | 2.2367
1880 | 2.2367
1885 | 2.2366
1890 | 2.2366
1895 | 2.2365
1900 | 2.2365
1905 | 2.2364
1910 | 2.2364
1915 | 2.2363
1920 | 2.2363
1925 | 2.2362
1930 | 2.2362
1935 | 2.2361
1940 | 2.2361
1945 | 2.236
1950 | 2.236
1955 | 2.2359
1960 | 2.2359
1965 | 2.2358
1970 | 2.2358
1975 | 2.2357
1980 | 2.2357
1985 | 2.2357
1990 | 2.2356
1995 | 2.2356
2000 | 2.2355
2005 | 2.2355
2010 | 2.2354
2015 | 2.2354
2020 | 2.2354
2025 | 2.2353
2030 | 2.2353
2035 | 2.2352
2040 | 2.2352
2045 | 2.2352
2050 | 2.2351
2055 | 2.2351
2060 | 2.235
2065 | 2.235
2070 | 2.235
2075 | 2.2349
2080 | 2.2349
2085 | 2.2348
2090 | 2.2348
2095 | 2.2348
2100 | 2.2347
2105 | 2.2347
2110 | 2.2346
2115 | 2.2346
2120 | 2.2346
2125 | 2.2345
2130 | 2.2345
2135 | 2.2345
2140 | 2.2344
2145 | 2.2344
2150 | 2.2344
2155 | 2.2343
2160 | 2.2343
2165 | 2.2343
2170 | 2.2342
2175 | 2.2342
2180 | 2.2342
2185 | 2.2341
2190 | 2.2341
2195 | 2.2341
2200 | 2.234
2205 | 2.234
2210 | 2.234
2215 | 2.2339
2220 | 2.2339
2225 | 2.2339
2230 | 2.2338
2235 | 2.2338
2240 | 2.2338
2245 | 2.2337
2250 | 2.2337
2255 | 2.2337
2260 | 2.2337
2265 | 2.2336
2270 | 2.2336
2275 | 2.2336
2280 | 2.2335
2285 | 2.2335
2290 | 2.2335
2295 | 2.2334
2300 | 2.2334
2305 | 2.2334
2310 | 2.2334
2315 | 2.2333
2320 | 2.2333
2325 | 2.2333
2330 | 2.2333
2335 | 2.2332
2340 | 2.2332
2345 | 2.2332
2350 | 2.2331
2355 | 2.2331
2360 | 2.2331
2365 | 2.2331
2370 | 2.233
2375 | 2.233
2380 | 2.233
2385 | 2.233
2390 | 2.2329
2395 | 2.2329
2400 | 2.2329
2405 | 2.2329
2410 | 2.2328
2415 | 2.2328
2420 | 2.2328
2425 | 2.2328
2430 | 2.2327
2435 | 2.2327
2440 | 2.2327
2445 | 2.2327
2450 | 2.2326
2455 | 2.2326
2460 | 2.2326
2465 | 2.2326
2470 | 2.2326
2475 | 2.2325
2480 | 2.2325
2485 | 2.2325
2490 | 2.2325
2495 | 2.2324
2500 | 2.2324

## Sheet4
380 | 98.75751 | 0.9875751
381 | 98.86947 | 0.9886947
382 | 98.84326 | 0.9884326
383 | 98.66835 | 0.9866835
384 | 98.26176 | 0.9826176
385 | 97.39815 | 0.9739815
386 | 95.57348 | 0.9557348
387 | 92.59151 | 0.9259151
388 | 91.97533 | 0.9197533
389 | 94.57185 | 0.9457185
390 | 96.49107 | 0.9649107
391 | 97.4364 | 0.974364
392 | 97.85428 | 0.9785428
393 | 97.96658 | 0.9796658
394 | 97.83874 | 0.9783874
395 | 97.43232 | 0.9743232
396 | 96.58171 | 0.9658171
397 | 94.86499 | 0.9486499
398 | 91.24983 | 0.9124983
399 | 83.49197 | 0.8349197
400 | 70.09284 | 0.7009284
401 | 60.83329 | 0.6083329
402 | 62.63474 | 0.6263474
403 | 65.38988 | 0.6538988
404 | 65.37384 | 0.6537384
405 | 66.6197 | 0.666197
406 | 75.21318 | 0.7521318
407 | 85.74905 | 0.8574905
408 | 92.1713 | 0.921713
409 | 95.37581 | 0.9537581
410 | 96.9885 | 0.969885
411 | 97.84805 | 0.9784805
412 | 98.32989 | 0.9832989
413 | 98.60533 | 0.9860533
414 | 98.75591 | 0.9875591
415 | 98.82079 | 0.9882079
416 | 98.81663 | 0.9881663
417 | 98.74541 | 0.9874541
418 | 98.59606 | 0.9859606
419 | 98.34113 | 0.9834113
420 | 97.92702 | 0.9792702
421 | 97.2523 | 0.972523
422 | 96.11987 | 0.9611987
423 | 94.12904 | 0.9412904
424 | 90.42525 | 0.9042525
425 | 83.14799 | 0.8314799
426 | 68.63805 | 0.6863805
427 | 43.40602 | 0.4340602
428 | 17.27556 | 0.1727556
429 | 10.3342 | 0.103342
430 | 16.30341 | 0.1630341
431 | 21.58961 | 0.2158961
432 | 22.44534 | 0.2244534
433 | 19.60422 | 0.1960422
434 | 15.61362 | 0.1561362
435 | 14.41117 | 0.1441117
436 | 19.17752 | 0.1917752
437 | 29.21936 | 0.2921936
438 | 40.92852 | 0.4092852
439 | 51.39445 | 0.5139445
440 | 59.61734 | 0.5961734
441 | 65.72133 | 0.6572133
442 | 70.15923 | 0.7015923
443 | 73.36918 | 0.7336918
444 | 75.68898 | 0.7568898
445 | 77.36026 | 0.7736026
446 | 78.55308 | 0.7855308
447 | 79.38994 | 0.7938994
448 | 79.96494 | 0.7996494
449 | 80.35792 | 0.8035792
450 | 80.64386 | 0.8064386
451 | 80.89698 | 0.8089698
452 | 81.18851 | 0.8118851
453 | 81.5785 | 0.815785
454 | 82.10439 | 0.8210439
455 | 82.77241 | 0.8277241
456 | 83.55737 | 0.8355737
457 | 84.41211 | 0.8441211
458 | 85.28214 | 0.8528214
459 | 86.11884 | 0.8611884
460 | 86.88696 | 0.8688696
461 | 87.56627 | 0.8756627
462 | 88.1493 | 0.881493
463 | 88.63758 | 0.8863758
464 | 89.03793 | 0.8903793
465 | 89.35938 | 0.8935938
466 | 89.61092 | 0.8961092
467 | 89.80006 | 0.8980006
468 | 89.93203 | 0.8993203
469 | 90.00952 | 0.9000952
470 | 90.03304 | 0.9003304
471 | 90.00159 | 0.9000159
472 | 89.91373 | 0.8991373
473 | 89.76886 | 0.8976886
474 | 89.56864 | 0.8956864
475 | 89.31856 | 0.8931856
476 | 89.02936 | 0.8902936
477 | 88.7181 | 0.887181
478 | 88.40814 | 0.8840814
479 | 88.12743 | 0.8812743
480 | 87.90467 | 0.8790467
481 | 87.76395 | 0.8776395
482 | 87.71924 | 0.8771924
483 | 87.77113 | 0.8777113
484 | 87.9071 | 0.879071
485 | 88.10532 | 0.8810532
486 | 88.34019 | 0.8834019
487 | 88.58755 | 0.8858755
488 | 88.82822 | 0.8882822
489 | 89.04955 | 0.8904955
490 | 89.24538 | 0.8924538
491 | 89.41508 | 0.8941508
492 | 89.56191 | 0.8956191
493 | 89.69139 | 0.8969139
494 | 89.80946 | 0.8980946
495 | 89.921 | 0.89921
496 | 90.02856 | 0.9002856
497 | 90.13178 | 0.9013178
498 | 90.22736 | 0.9022736
499 | 90.30962 | 0.9030962
500 | 90.37156 | 0.9037156
501 | 90.40597 | 0.9040597
502 | 90.40659 | 0.9040659
503 | 90.36909 | 0.9036909
504 | 90.29196 | 0.9029196
505 | 90.17733 | 0.9017733
506 | 90.03152 | 0.9003152
507 | 89.86567 | 0.8986567
508 | 89.69552 | 0.8969552
509 | 89.54062 | 0.8954062
510 | 89.42221 | 0.8942221
511 | 89.35993 | 0.8935993
512 | 89.36797 | 0.8936797
513 | 89.45175 | 0.8945175
514 | 89.60658 | 0.8960658
515 | 89.8185 | 0.898185
516 | 90.06744 | 0.9006744
517 | 90.33097 | 0.9033097
518 | 90.58783 | 0.9058783
519 | 90.82012 | 0.9082012
520 | 91.01427 | 0.9101427
521 | 91.16109 | 0.9116109
522 | 91.25517 | 0.9125517
523 | 91.29437 | 0.9129437
524 | 91.27923 | 0.9127923
525 | 91.21264 | 0.9121264
526 | 91.09979 | 0.9109979
527 | 90.94812 | 0.9094812
528 | 90.7673 | 0.907673
529 | 90.56907 | 0.9056907
530 | 90.36665 | 0.9036665
531 | 90.17373 | 0.9017373
532 | 90.00311 | 0.9000311
533 | 89.86507 | 0.8986507
534 | 89.76605 | 0.8976605
535 | 89.70786 | 0.8970786
536 | 89.68766 | 0.8968766
537 | 89.69888 | 0.8969888
538 | 89.73251 | 0.8973251
539 | 89.77867 | 0.8977867
540 | 89.82791 | 0.8982791
541 | 89.87228 | 0.8987228
542 | 89.90585 | 0.8990585
543 | 89.92503 | 0.8992503
544 | 89.9285 | 0.899285
545 | 89.91705 | 0.8991705
546 | 89.89326 | 0.8989326
547 | 89.8611 | 0.898611
548 | 89.82545 | 0.8982545
549 | 89.79147 | 0.8979147
550 | 89.76413 | 0.8976413
551 | 89.74749 | 0.8974749
552 | 89.74431 | 0.8974431
553 | 89.7557 | 0.897557
554 | 89.78104 | 0.8978104
555 | 89.8181 | 0.898181
556 | 89.86338 | 0.8986338
557 | 89.91253 | 0.8991253
558 | 89.96084 | 0.8996084
559 | 90.00369 | 0.9000369
560 | 90.03697 | 0.9003697
561 | 90.05727 | 0.9005727
562 | 90.06207 | 0.9006207
563 | 90.0499 | 0.900499
564 | 90.02026 | 0.9002026
565 | 89.97365 | 0.8997365
566 | 89.91148 | 0.8991148
567 | 89.836 | 0.89836
568 | 89.75014 | 0.8975014
569 | 89.65734 | 0.8965734
570 | 89.56137 | 0.8956137
571 | 89.46607 | 0.8946607
572 | 89.37511 | 0.8937511
573 | 89.29173 | 0.8929173
574 | 89.21855 | 0.8921855
575 | 89.1574 | 0.891574
576 | 89.10925 | 0.8910925
577 | 89.0742 | 0.890742
578 | 89.0516 | 0.890516
579 | 89.04015 | 0.8904015
580 | 89.03818 | 0.8903818
581 | 89.04379 | 0.8904379
582 | 89.05505 | 0.8905505
583 | 89.07024 | 0.8907024
584 | 89.08786 | 0.8908786
585 | 89.10683 | 0.8910683
586 | 89.12644 | 0.8912644
587 | 89.14636 | 0.8914636
588 | 89.1666 | 0.891666
589 | 89.18747 | 0.8918747
590 | 89.20943 | 0.8920943
591 | 89.23304 | 0.8923304
592 | 89.25887 | 0.8925887
593 | 89.28735 | 0.8928735
594 | 89.31879 | 0.8931879
595 | 89.35325 | 0.8935325
596 | 89.39053 | 0.8939053
597 | 89.43018 | 0.8943018
598 | 89.47153 | 0.8947153
599 | 89.51371 | 0.8951371
600 | 89.55567 | 0.8955567
601 | 89.59634 | 0.8959634
602 | 89.6346 | 0.896346
603 | 89.66938 | 0.8966938
604 | 89.69973 | 0.8969973
605 | 89.72488 | 0.8972488
606 | 89.74422 | 0.8974422
607 | 89.75739 | 0.8975739
608 | 89.76431 | 0.8976431
609 | 89.76508 | 0.8976508
610 | 89.76014 | 0.8976014
611 | 89.75012 | 0.8975012
612 | 89.73592 | 0.8973592
613 | 89.71863 | 0.8971863
614 | 89.6995 | 0.896995
615 | 89.67993 | 0.8967993
616 | 89.6614 | 0.896614
617 | 89.64541 | 0.8964541
618 | 89.63341 | 0.8963341
619 | 89.62679 | 0.8962679
620 | 89.62675 | 0.8962675
621 | 89.6343 | 0.896343
622 | 89.65019 | 0.8965019
623 | 89.67488 | 0.8967488
624 | 89.70851 | 0.8970851
625 | 89.75094 | 0.8975094
626 | 89.8017 | 0.898017
627 | 89.86007 | 0.8986007
628 | 89.92509 | 0.8992509
629 | 89.99561 | 0.8999561
630 | 90.07038 | 0.9007038
631 | 90.14805 | 0.9014805
632 | 90.22725 | 0.9022725
633 | 90.30664 | 0.9030664
634 | 90.38493 | 0.9038493
635 | 90.46096 | 0.9046096
636 | 90.53365 | 0.9053365
637 | 90.60211 | 0.9060211
638 | 90.66555 | 0.9066555
639 | 90.72338 | 0.9072338
640 | 90.77514 | 0.9077514
641 | 90.82055 | 0.9082055
642 | 90.85947 | 0.9085947
643 | 90.89191 | 0.9089191
644 | 90.918 | 0.90918
645 | 90.93801 | 0.9093801
646 | 90.95234 | 0.9095234
647 | 90.96146 | 0.9096146
648 | 90.96595 | 0.9096595
649 | 90.96645 | 0.9096645
650 | 90.96371 | 0.9096371
651 | 90.95844 | 0.9095844
652 | 90.95148 | 0.9095148
653 | 90.9436 | 0.909436
654 | 90.93559 | 0.9093559
655 | 90.92824 | 0.9092824
656 | 90.92228 | 0.9092228
657 | 90.91839 | 0.9091839
658 | 90.91718 | 0.9091718
659 | 90.91917 | 0.9091917
660 | 90.92483 | 0.9092483
661 | 90.9345 | 0.909345
662 | 90.94847 | 0.9094847
663 | 90.96691 | 0.9096691
664 | 90.98991 | 0.9098991
665 | 91.01752 | 0.9101752
666 | 91.04969 | 0.9104969
667 | 91.08633 | 0.9108633
668 | 91.1273 | 0.911273
669 | 91.17245 | 0.9117245
670 | 91.2216 | 0.912216
671 | 91.27452 | 0.9127452
672 | 91.33101 | 0.9133101
673 | 91.39085 | 0.9139085
674 | 91.45382 | 0.9145382
675 | 91.5197 | 0.915197
676 | 91.58824 | 0.9158824
677 | 91.65921 | 0.9165921
678 | 91.73237 | 0.9173237
679 | 91.80743 | 0.9180743
680 | 91.88411 | 0.9188411
681 | 91.96209 | 0.9196209
682 | 92.04106 | 0.9204106
683 | 92.12065 | 0.9212065
684 | 92.20046 | 0.9220046
685 | 92.2801 | 0.922801
686 | 92.35912 | 0.9235912
687 | 92.4371 | 0.924371
688 | 92.51357 | 0.9251357
689 | 92.58806 | 0.9258806
690 | 92.66013 | 0.9266013
691 | 92.72929 | 0.9272929
692 | 92.79514 | 0.9279514
693 | 92.85725 | 0.9285725
694 | 92.91521 | 0.9291521
695 | 92.96867 | 0.9296867
696 | 93.0173 | 0.930173
697 | 93.06081 | 0.9306081
698 | 93.09893 | 0.9309893
699 | 93.13149 | 0.9313149
700 | 93.15833 | 0.9315833
701 | 93.17934 | 0.9317934
702 | 93.19445 | 0.9319445
703 | 93.20369 | 0.9320369
704 | 93.2071 | 0.932071
705 | 93.2048 | 0.932048
706 | 93.19696 | 0.9319696
707 | 93.18383 | 0.9318383
708 | 93.16571 | 0.9316571
709 | 93.14295 | 0.9314295
710 | 93.11599 | 0.9311599
711 | 93.08532 | 0.9308532
712 | 93.05149 | 0.9305149
713 | 93.01512 | 0.9301512
714 | 92.97687 | 0.9297687
715 | 92.93744 | 0.9293744
716 | 92.89758 | 0.9289758
717 | 92.85806 | 0.9285806
718 | 92.81961 | 0.9281961
719 | 92.78303 | 0.9278303
720 | 92.74902 | 0.9274902
721 | 92.71825 | 0.9271825
722 | 92.69135 | 0.9269135
723 | 92.66879 | 0.9266879
724 | 92.65102 | 0.9265102
725 | 92.63831 | 0.9263831
726 | 92.63081 | 0.9263081
727 | 92.62855 | 0.9262855
728 | 92.63142 | 0.9263142
729 | 92.63919 | 0.9263919
730 | 92.65147 | 0.9265147
731 | 92.66781 | 0.9266781
732 | 92.68762 | 0.9268762
733 | 92.71029 | 0.9271029
734 | 92.73509 | 0.9273509
735 | 92.76132 | 0.9276132
736 | 92.78822 | 0.9278822
737 | 92.81503 | 0.9281503
738 | 92.84104 | 0.9284104
739 | 92.86554 | 0.9286554
740 | 92.88787 | 0.9288787
741 | 92.90742 | 0.9290742
742 | 92.92366 | 0.9292366
743 | 92.93607 | 0.9293607
744 | 92.94424 | 0.9294424
745 | 92.9478 | 0.929478
746 | 92.94647 | 0.9294647
747 | 92.94005 | 0.9294005
748 | 92.92835 | 0.9292835
749 | 92.91132 | 0.9291132
750 | 92.88895 | 0.9288895
751 | 92.86131 | 0.9286131
752 | 92.82853 | 0.9282853
753 | 92.79081 | 0.9279081
754 | 92.74844 | 0.9274844
755 | 92.70178 | 0.9270178
756 | 92.65125 | 0.9265125
757 | 92.59734 | 0.9259734
758 | 92.54063 | 0.9254063
759 | 92.48174 | 0.9248174
760 | 92.42136 | 0.9242136
761 | 92.36023 | 0.9236023
762 | 92.29912 | 0.9229912
763 | 92.23883 | 0.9223883
764 | 92.18018 | 0.9218018
765 | 92.12399 | 0.9212399
766 | 92.07103 | 0.9207103
767 | 92.02205 | 0.9202205
768 | 91.97774 | 0.9197774
769 | 91.9387 | 0.919387
770 | 91.90543 | 0.9190543
771 | 91.87833 | 0.9187833
772 | 91.85767 | 0.9185767
773 | 91.8436 | 0.918436
774 | 91.83611 | 0.9183611
775 | 91.83511 | 0.9183511
776 | 91.84032 | 0.9184032
777 | 91.8514 | 0.918514
778 | 91.8679 | 0.918679
779 | 91.88926 | 0.9188926
780 | 91.91488 | 0.9191488
781 | 91.94411 | 0.9194411
782 | 91.97624 | 0.9197624
783 | 92.01059 | 0.9201059
784 | 92.04646 | 0.9204646
785 | 92.08318 | 0.9208318
786 | 92.1201 | 0.921201
787 | 92.15662 | 0.9215662
788 | 92.19217 | 0.9219217
789 | 92.22627 | 0.9222627
790 | 92.25847 | 0.9225847
791 | 92.2884 | 0.922884
792 | 92.31573 | 0.9231573
793 | 92.34022 | 0.9234022
794 | 92.36167 | 0.9236167
795 | 92.37997 | 0.9237997
796 | 92.39502 | 0.9239502
797 | 92.40683 | 0.9240683
798 | 92.41543 | 0.9241543
799 | 92.42092 | 0.9242092
800 | 92.42344 | 0.9242344
801 | 92.42318 | 0.9242318
802 | 92.42036 | 0.9242036
803 | 92.41528 | 0.9241528
804 | 92.40822 | 0.9240822
805 | 92.39952 | 0.9239952
806 | 92.38956 | 0.9238956
807 | 92.37871 | 0.9237871
808 | 92.36739 | 0.9236739
809 | 92.35602 | 0.9235602
810 | 92.34501 | 0.9234501
811 | 92.33479 | 0.9233479
812 | 92.32578 | 0.9232578
813 | 92.31837 | 0.9231837
814 | 92.31293 | 0.9231293
815 | 92.30984 | 0.9230984
816 | 92.30939 | 0.9230939
817 | 92.31186 | 0.9231186
818 | 92.31748 | 0.9231748
819 | 92.32643 | 0.9232643
820 | 92.33884 | 0.9233884
821 | 92.35479 | 0.9235479
822 | 92.3743 | 0.923743
823 | 92.39732 | 0.9239732
824 | 92.42377 | 0.9242377
825 | 92.45354 | 0.9245354
826 | 92.48641 | 0.9248641
827 | 92.52219 | 0.9252219
828 | 92.5606 | 0.925606
829 | 92.60138 | 0.9260138
830 | 92.64421 | 0.9264421
831 | 92.68877 | 0.9268877
832 | 92.73472 | 0.9273472
833 | 92.78172 | 0.9278172
834 | 92.82944 | 0.9282944
835 | 92.87754 | 0.9287754
836 | 92.92568 | 0.9292568
837 | 92.97356 | 0.9297356
838 | 93.02086 | 0.9302086
839 | 93.06731 | 0.9306731
840 | 93.11264 | 0.9311264
841 | 93.15661 | 0.9315661
842 | 93.19898 | 0.9319898
843 | 93.23956 | 0.9323956
844 | 93.27816 | 0.9327816
845 | 93.31462 | 0.9331462
846 | 93.34878 | 0.9334878
847 | 93.38053 | 0.9338053
848 | 93.40975 | 0.9340975
849 | 93.43636 | 0.9343636
850 | 93.46029 | 0.9346029
851 | 93.48148 | 0.9348148
852 | 93.49988 | 0.9349988
853 | 93.51546 | 0.9351546
854 | 93.52822 | 0.9352822
855 | 93.53815 | 0.9353815
856 | 93.54524 | 0.9354524
857 | 93.54955 | 0.9354955
858 | 93.55108 | 0.9355108
859 | 93.54989 | 0.9354989
860 | 93.54603 | 0.9354603
861 | 93.53956 | 0.9353956
862 | 93.53056 | 0.9353056
863 | 93.51913 | 0.9351913
864 | 93.50536 | 0.9350536
865 | 93.48936 | 0.9348936
866 | 93.47124 | 0.9347124
867 | 93.45113 | 0.9345113
868 | 93.4292 | 0.934292
869 | 93.40558 | 0.9340558
870 | 93.38044 | 0.9338044
871 | 93.35397 | 0.9335397
872 | 93.32632 | 0.9332632
873 | 93.29773 | 0.9329773
874 | 93.26838 | 0.9326838
875 | 93.23849 | 0.9323849
876 | 93.20827 | 0.9320827
877 | 93.17798 | 0.9317798
878 | 93.14782 | 0.9314782
879 | 93.11803 | 0.9311803
880 | 93.08885 | 0.9308885
881 | 93.06052 | 0.9306052
882 | 93.03326 | 0.9303326
883 | 93.00728 | 0.9300728
884 | 92.9828 | 0.929828
885 | 92.96004 | 0.9296004
886 | 92.93917 | 0.9293917
887 | 92.92036 | 0.9292036
888 | 92.90375 | 0.9290375
889 | 92.88948 | 0.9288948
890 | 92.87765 | 0.9287765
891 | 92.86834 | 0.9286834
892 | 92.8616 | 0.928616
893 | 92.85744 | 0.9285744
894 | 92.85587 | 0.9285587
895 | 92.85687 | 0.9285687
896 | 92.86037 | 0.9286037
897 | 92.86626 | 0.9286626
898 | 92.87448 | 0.9287448
899 | 92.88486 | 0.9288486
900 | 92.89728 | 0.9289728
901 | 92.91154 | 0.9291154
902 | 92.92748 | 0.9292748
903 | 92.94491 | 0.9294491
904 | 92.96359 | 0.9296359
905 | 92.98335 | 0.9298335
906 | 93.00394 | 0.9300394
907 | 93.02518 | 0.9302518
908 | 93.04683 | 0.9304683
909 | 93.06869 | 0.9306869
910 | 93.09056 | 0.9309056
911 | 93.11225 | 0.9311225
912 | 93.13357 | 0.9313357
913 | 93.15436 | 0.9315436
914 | 93.17445 | 0.9317445
915 | 93.19373 | 0.9319373
916 | 93.21204 | 0.9321204
917 | 93.22928 | 0.9322928
918 | 93.24537 | 0.9324537
919 | 93.26023 | 0.9326023
920 | 93.2738 | 0.932738
921 | 93.28604 | 0.9328604
922 | 93.29694 | 0.9329694
923 | 93.3065 | 0.933065
924 | 93.31473 | 0.9331473
925 | 93.32166 | 0.9332166
926 | 93.32736 | 0.9332736
927 | 93.33189 | 0.9333189
928 | 93.33533 | 0.9333533
929 | 93.33779 | 0.9333779
930 | 93.33939 | 0.9333939
931 | 93.34026 | 0.9334026
932 | 93.34055 | 0.9334055
933 | 93.3404 | 0.933404
934 | 93.34 | 0.9334
935 | 93.33952 | 0.9333952
936 | 93.33915 | 0.9333915
937 | 93.33907 | 0.9333907
938 | 93.33949 | 0.9333949
939 | 93.34059 | 0.9334059
940 | 93.34258 | 0.9334258